## T 3.2 Performance of sorbents
Table 3.2. Performance of selected sorbents in various brine solutions at room temperature
Sorbents | Sharkey Hot Spring water |  |  | Columbia River water |  |  | Seawater |  |  | Desalination brine |  |  | Synthetic GTO simple brine |  |  | Diluted Great Salt Lake water* |  |  | Great Salt Lake water
| Cu | Ag | Eu | Cu | Ag | Eu | Cu | Ag | Eu | Cu | Ag | Eu | Cu | Ag | Eu | Cu | Ag | Eu | Cu | Ag | Eu
Phosphonic group
Diphos-SH-NF Silica | 96 | 83 | 91 | 80 | 79 | 64 | 83 | 98 | 99 | 58 | 91 | 100 | 61 | 89 | 77 | 60 | 95 | 97 | 0 | 87 | 90
Diphos-SH-PC Silica | 91 | 40 | 76 | 82 | 66 | 59 | 88 | 98 | 94 | 54 | 90 | 95 | 60 | 86 | 78 | 66 | 95 | 96 | 7 | 85 | 91
PropPhos-NP Silica | 67 | 19 | 94 | 22 | 16 | 71 | 53 | 0 | 98 | 3 | 0 | 93 | 0 | 0 | 60 | 25 | 0 | 86 | 0 | 0 | 64
Thiol Group
SH-NF Silica | 100 | 98 | 12 | 91 | 97 | 62 | 94 | 98 | 4 | 79 | 94 | 0 | 87 | 97 | 0 | 92 | 97 | 7 | 55 | 96 | 10
SH-PC Silica | 100 | 94 | 6 | 100 | 93 | 23 | 95 | 98 | 3 | 83 | 96 | 0 | 97 | 97 | 0 | 94 | 98 | 1 | 49 | 97 | 12
Metal Oxide surface
Mn- Fe3O4 MNP (8nm) | 100 | 69 | 99 | 57 | 29 | 90 | 91 | 3 | 99 | 46 | 0 | 100 | 51 | 2 | 66 | 64 | 0 | 100 | 5 | 0 | 99
MnO2-NS Composites | 92 | 66 | 95 | 93 | 91 | 99 | 90 | 0 | 98 | 66 | 0 | 99 | 0 | 3 | 0 | 64 | 0 | 98 | 0 | 0 | 92
Commercial
Actinide Resin | 13 | 0 | 98 | 16 | 0 | 52 | 26 | 0 | 93 | 18 | 0 | 0 | 0 | 2 | 78 | 8 | 0 | 53 | 0 | 0 | 29
Activated carbon | 59 | 74 | 29 | 72 | 31 | 83 | 58 | 0 | 17 | 61 | 89 | 77 | 0 | 0 | 0 | 50 | 0 | 9 | 0 | 0 | 15
Equilibrium pH | 8.5 |  |  | 7.9 |  |  | 7.9 |  |  | 8.4 |  |  | 4.9 |  |  | 8.3 |  |  | 8.1
Ionic strength (M) | 0.5 |  |  | 0.07 |  |  | 0.7 |  |  | 1.4 |  |  | 0.9 |  |  | 2.3 |  |  | 4.7
Equilibrium pH is the pH after stock dissolved metals were added in water and agitated for 2 hours. The initial concentration of Cu, Ag, Eu are ~ 52, 35 and 45 ppb, respectively, in a 2 hour batch contact experiment with agitation at L/S ratio of 5 x104 mL/g sorbent at room temperature. Desalination is obtained from concentration of seawater for 2 times. Synthetic GTO simple brine obtained from Idaho National Laboratory and is primarily NaCl (see appendix A for all composition). NF= nanofiber Silica, NP= nanoporous Silica, NS= nanostructured Silica, PC= Packed Column Silica. Experimental details are provided in appendix A of the technical report; Evaluation of Advanced Sorbent Structures for Recovery of Rare Earths, Precious Metals and other Critical Materials from Geothermal Waters
Source: | Table 3.2 in page 8 of FY16 Final Technical Report_GTO-GDR: Evaluation of Advanced Sorbent Structures for Recovery of Rare Earths, Precious Metals and other Critical Materials from Geothermal Waters –Preliminary Results

## T 3.3 Performance at 60 C
Table 3.3. The performance of selected sorbents in geothermal waters at 60 ºC
| Sorbent | Sharkey Hot Spring water |  |  | Seawater |  |  | Synthetic GTO simple brine |  |  | Dilute Great Salt Lake water*
|  | Cu | Ag | Eu | Cu | Ag | Eu | Cu | Ag | Eu | Cu | Ag | Eu
Phosphonic acid surface chemistry
| Diphos-SH-NF Silica | 99 | 98 | 94 | 73 | 100 | 99 | 70 | 80 | 92 | 64 | 99 | 94
| Diphos-SH-PC Silica | 99 | 70 | 73 | 89 | 100 | 94 | 72 | 75 | 91 | 55 | 96 | 95
| PropPhos-NP Silica | 74 | 45 | 95 | 57 | 0 | 96 | 15 | 5 | 85 | 25 | 0 | 83
Thiol surface chemistry
| SH-NF Silica | 99 | 100 | 5 | 97 | 100 | 0 | 90 | 100 | 0 | 76 | 100 | 46
| SH-PC Silica | 99 | 100 | 2 | 97 | 100 | 0 | 94 | 100 | 0 | 78 | 100 | 30
Metal oxide surface
| Mn-Fe3O4 MNP (8nm) | 99 | 89 | 100 | 97 | 0 | 100 | 76 | 0 | 89 | 62 | 0 | 100
| MnO2-NS Composite | 99 | 88 | 100 | 97 | 0 | 100 | 46 | 1 | 61 | 58 | 0 | 97
Preferred commercial sorbent
| Actinide Resin | 6 | 5 | 100 | 37 | 0 | 75 | 26 | 5 | 91 | 4 | 0 | 37
| Activated Carbon | 68 | 90 | 66 | 60 | 0 | 33 | 13 | 3 | 5 | 29 | 0 | 36
| Equilibrium pH |  | 8.5 |  |  | 8.1 |  |  | 4.9 |  |  | 8.4
| Ionic strength (M) | 0.5 |  |  | 0.7 |  |  | 0.9 |  |  | 2.3
Equilibrium pH is the pH after stock dissolved metals were added in water and agitated for 2 hours at 60 ºC. The initial concentration of Cu, Ag, Eu are ~ 45, 39 and 35 ppb, respectively, in a 2 hour batch contact experiment with agitation at L/S ratio of 5 x104 mL/g sorbent. * 2x dilution of Great Salt Lake solution. Experimental details are available in appendix A. NF= nanofiber Silica, NP= nanoporous Silica, NS= nanostructured Silica, PC= Packed Column Silica. Experimental details are provided in appendix A of the technical report; Evaluation of Advanced Sorbent Structures for Recovery of Rare Earths, Precious Metals and other Critical Materials from Geothermal Waters
Source: | Table 3.3 in page 9 of FY16 Final Technical Report_GTO-GDR: Evaluation of Advanced Sorbent Structures for Recovery of Rare Earths, Precious Metals and other Critical Materials from Geothermal Waters –Preliminary Results

## T 3.4 Performance at 95 C
Table 3.4. The performance of selected sorbents in geothermal water at 95 ºC
|  | Sorbent | Collection Efficiency (%)
|  |  | Cu | Ag | Eu
|  | Diphos-SH-NF silica | 92 | 70 | 98
|  | Mn-Fe3O4 MNP (8nm) | 99 | 60 | 99
|  | Equilibrium pH | 8.8
Equilibrium pH is the pH after metals were added in water and agitated for 2 hours at 95 ºC
The initial concentration of Cu, Ag, Eu are ~ 32, 8 and 2 ppb, respectively, 2 hour batch contact with agitation at L/S ratio of 5 x104 mL/g sorbent.
NF= nanofiber silica, MNP= magnetic nanoparticles
Experimental details are provided in appendix A of the technical report; Evaluation of Advanced Sorbent Structures for Recovery of Rare Earths, Precious Metals and other Critical Materials from Geothermal Waters
Source: | Table 3.3 in page 13 of FY16 Final Technical Report_GTO-GDR: Evaluation of Advanced Sorbent Structures for Recovery of Rare Earths, Precious Metals and other Critical Materials from Geothermal Waters –Preliminary Results

## T 3.5 Performance of thin film
Table 3.5. The performance of polymer-sorbent composite thin film
| Composite thin film | Collection Efficiency (%)
| (sorbent/polymer) | (in Sharkey Hot Springs Water)
|  | Cu | Zn | Ag | La | Eu | Ho
| Diphos-SH-NF Silica/Nafion | 87 | 83 | 95 | 87 | 91 | 90
| PropPhos-NP Silica/Nafion | 90 | 55 | 20 | 98 | 97 | 98
| MnO2-NS Composite/Nafion | 100 | 83 | 75 | 100 | 100 | 99
Composite thin films contained of 54% (wt/wt) sorbent loaded into Nafion polymer binder. Films deposited on a stainless steel disc (diameter of 22 mm) then air-dried. The coated disc (film ~ 20 µm thick) was placed in a 50 mL falcon tube and 10 mL (L/S ratio ~8000 mL/g-sorbent) of the geothermal water (pH~8.3) containing ~50 ppb trace metal ions was added and gentle agitation for 24 hours prior ICP-MS analysis. NF= nanofiber Silica, NP= nanoporous Silica, NS= nanostructured Silica
Experimental details are provided in appendix A of the technical report; Evaluation of Advanced Sorbent Structures for Recovery of Rare Earths, Precious Metals and other Critical Materials from Geothermal Waters
Source: | Table 3.3 in page 13 of FY16 Final Technical Report_GTO-GDR: Evaluation of Advanced Sorbent Structures for Recovery of Rare Earths, Precious Metals and other Critical Materials from Geothermal Waters –Preliminary Results