## Overview
Geological Settngs of Critical Mineral Deposits by Philip Verplanck and Karen Kelley (US Geological Survey, Denver, CO)
A 2008 National Research Council report (NRC, 2008) coined the term “critical minerals” for elements and minerals that rank high in their degree “criticality”. This ranking is based on 1) the degree to which a commodity is essential, and 2) the risk of supply disruption for the commodity. The concept of element criticality is useful for evaluation of the fragility of commodity markets. This fragility is commonly due to a potential risk of supply disruption, which may be difficult to quantify because it can be affected by political, economic, geologic, geographic, and environmental variables. Understanding where, how, and why individual critical elements occur in nature is essential for evaluating the current and potential supply of a given commodity, but identifying potential sources for some elements deemed critical can be challenging because many of these elements have had minor historical usage and exploration for them has been limited.
Critical elements may be recovered either as primary commodities or as by-products from mining of other commodities. For example, nearly 90% of world production of niobium (Nb) is from the Araxá niobium mine (Brazil), whereas gallium (Ga) is recovered primarily as a byproduct commodity of bauxite mining or as a byproduct of zinc processing from a number of sources worldwide. Critical elements that are solely produced as byproduct commodities pose a particular supply risk because their production is tied to other markets and thus fluctuations in their supply can be independent from their demand. Whereas Nb, Ga, and Te are elements that are well-documented as enriched in specific deposit types, the various geological occurrences of many other critical elements is less well known.
A better understanding of the geologic and geochemical processes that lead to ore-grade enrichment of critical elements will aid in determining supply risk. The geoscience community has recognized this, and in the past few years three important volumes have been published: The Critical Element Handbook (2014, edited by G. Gunn), Rare Earth and Critical Elements in Ore Deposits (2016, edited by P. L. Verplanck and M. W. Hitzman), and Critical Mineral Resources of the United States – Economic and Environmental Geology and Prospects for Future Supply (2017, edited by K.J. Schultz, J.H. DeYoung Jr., R.R. Seal, and D.C. Bradley). These publications help provide a foundation for identifying potential lithologic controls of critical element enrichment in geothermal areas.
For a mineral deposit to be economic to mine, it has to contain a sufficient quantity of the commodity of interest that is financially feasible to extract. In general, this requires sufficient size (tonnage), concentration (grade), and accessibility. Mineral deposits have been classified based on their geologic attributes such that common characteristics can be used to create mineral deposit “types” or “models”.
The known deposit types with potential for critical metals in Nevada and Utah are the following: (1) porphyry Cu (or polymetallic veins associated with them), (2) epithermal vein, (3) volcanogenic massive sulfide (VMS), (4) skarn, (5) small magmatic Ni-Cu, (6) tin-bearing rhyolite commonly associated with porphyry Mo deposits, (7) solution collapse breccias (Kipushi?), (8) heavy mineral sand deposits, and (9) small REE-bearing (allanite) intrusive centers. Specific commodity information and trace element contents of mineral deposits and occurrences are taken from https://mrdata.usgs.gov/mrds/find-mrds.php and form the basis for the following discussion of potential areas for critical metals.
Gallium (average grade of 0.0419 wt. %) and germanium (0.115 wt. %) were historically considered primary products (along with Cu, Pb, and Ag) of mining from solution collapse breccias in carbonate (Kipushi-type?) at the Dixie and Apex mines. These are located in southwestern Utah about 140 km southwest of the Thermo hot springs site of this study, but Mississippian-Pennsylvanian limestone located elsewhere are prospective host rocks. Tin-bearing rhyolite porphyry/breccia occurrences (Tetons Breccia about 30 km west of Thermo hot springs and the Gallium prospect located ~70 km southwest of the Roosevelt hot springs site) reportedly also contain elevated Ga (and Nb) contents.
Although never historically produced, high average concentrations of tellurium of ~4.8 ppm (Table 1) are reported in the Bingham porphyry deposit (UT), and the Te-bearing ore minerals volynskite and hedleyite, although very rare worldwide, are relatively common in the Fortitude and Copper Canyon skarn deposits (NV). One vein deposit in shale (Telluride deposit) near the Fortitude and Copper Canyon deposits contains tetradymite. The skarn and tetradymite localities are about 45 km west of the Beowawe study site. Other deposits considered to have potential for high Te are epithermal veins such as the Sleeper deposit in northern Nevada, about 35 km north northeast of the Blue Mountain site, or the Buster mine 30 km west of the Patua site. Carlin-type deposits with reported high Te contents include Getchell (as much as 180 ppm) and smaller associated deposits located about 75 km northeast of Blue Mountain.
Cobalt concentrations are high in some skarn deposits (Fortitude and Copper Canyon deposits 45 km west of Beowawe), the VMS Big Mike deposit~60 km northeast of Dixie Valley, and in particular in small gabbro-hosted Ni-Co deposits such as Cottonwood Canyon, Bell, and Lovelock deposits located about 7 km southwest of the Dixie Valley site. Similar to that reported for tellurium, epithermal vein deposits such as Sleeper also reportedly contain high Co.
Selenium occurs in elevated concentrations in the Bingham porphyry Cu deposit (high grade ore averages 12 ppm Se), and in the Mule Canyon hot spring Au-Ag deposit located 8 km west of the Beowawe site. Epithermal veins at the Rosebud and Lantern prospects, ~50 km southwest of the Blue Mtn site, the Sleeper deposit to the north, and the Hazel and Green epithermal occurrences about 75 km west of Dixie Valley and 40 km northeast of Patua location all contain elevated Se as evidenced by the presence of naumannite, a silver selenide mineral, in many of these occurrences.
Anomalously high REE-Nb concentrations are reported at the Sheeprock occurrence ~200 west of the Uinta Basin, and allanite, a REE silicate mineral, at the Red Rock prospect in western Nevada about 95 km west of Soda Lake site is assumed to be associated with alkaline intrusive rocks, although information is limited. Heavy mineral sands near Lake Bonneville in Utah, as well as scattered occurrences in western and southern Nevada, contain monazite, sphene, and zircon.
Compilations of deposit-types from which telluriun, niobioum, REE, germanium, gallium, indium, rhenium, PGE, cobalt, and selenium follow.
Citations
Gunn, G., ed., 2014, Critical Metals Handbook, John Wiley & Sons, Oxford. 439 p.
National Research Council, 2008, Minerals, critical minerals, and the U.S. Economy: The National Academy Press, Washington, D.C., 264 p.
Schultz, K.J., DeYoung, J.H. Jr., Seal, R.R. II, and Bradley, D.C., eds., 2017 Critical mineral resources of the United States – Economic and environmental geology and prospects for future supply: U.S. Geological Survey Professional Paper 1802, XX p.
Verplanck, P.L., and Hitzman, M.W., eds., 2016, Rare earth and critical elements in ore deposits: Reviews in Economic Geology, v. 18, 350 p.

## Tellurium
Tellurium
Deposit Type | Primary or byproduct | Mineralogy | Geologic Setting | Example Deposits or Districts | Concentration ranges/Reported Resources Tonne, grade | Deposit Notes | Reference
Au-Te epithermal | Primary and potential byproduct | Au-Ag telluride minerals, tetradymite, native Te | alkaline rock-related deposits: rifting, convergent margins, intraplate; other epithermal: most commonly convergent margin arcs, but also back-arc, continental rift | Dashuigou, Majiagou, China; Cripple Creek, CO USA; Emperor and Tuvatu, Fiji, Ladolam and Lihir, PNG; Golden Sunlight, MT USA; Kankberg, Sweden (epithermal origin uncertain); Sacarimb, Romania; Round Mountain, NV | Kankberg average grade: 186 g/t; Dashuigou and Majiagou average grade: 1.09 to 3.26 %; Cripple Creek and others in U.S.: 300 to >1,000 ppm Te; Sacarimb deposit, Romania: 60 t Te at 20 g/t | Kankberg may not belong to this class; uncertain origin for Chinese deposits also | Kelley and Spry, 2016; Goldfarb et al., 2016
Porphyry Cu-Mo-Au | Byproduct | chalcopyrite, telluride minerals | Active continental margins above subduction zones | Amalyk, Uzbekistan; Pebble, AK USA; Bingham, UT USA; Mt. Milligan, BC Canada | Amalyk: average concentration in ore: 16 ppm; Bingham: average 4.8 ppm Te in ores | Deposits have no known production, but Te has been produced from refineries that process these ores | Goldfarb et al., 2017
Magmatic Cu-Ni-PGE sulfide | Byproduct | Palladium-bearing telluride minerals, bismuthotellurides, arsenides | Mafic and ultramafic igneous bodies in intraplate continental settings; meteorite impact settings | Norilsk, Russia; Great Dyke, Zimbabwe; Sudbury, Ontario, Canada; Stillwater, MT USA | Ores generally contain <20 ppm Te | Deposits have no known production, but Te has been produced from refineries that process these ores | Zientek (2017)
VMS | Byproduct | chalcopyrite, tellurium-rich sulfosalts | At or near seafloor contemporaneous with volcanism | Sibai and Uchaly deposits, Ural Mountains, Russia | Sibai and Uchaly deposits: 11 to 190 ppm Te; basalt-hosted VMS and rifted arcs contain the highest Te, with maximum values of hundreds of ppm | Deposits have no known production, but Te has been produced from refineries that process these ores | Monecke et al. (2016)
Orogenic Au | Byproduct | telluride minerals | Structurally-controlled in metamorphic rocks | Golden Mile, Western Australia; Kirkland Lake, Ontario; Kensington, AK; Ashanti, Ghana | hundreds of ppm Te |  | Goldfarb et al., 2017
Carlin Au | Byproduct | Te-rich pyrite | Replacement ores in carbonate-dominant rock sequences; ores occur between faults and permeable reactive strata below impermeable cap rock | Meikle, Getchell trend, Deep Star in Nevada, USA; Zarshuran, Iran | 180 ppm Te in pyrite at Meikle; thousands of ppm in pyrite from other Carlin ores; Zarshuran contains coloradoite and Te-bearing orpiment; Getchell ores contain as much as 180 ppm. | Overall Te rare or not reported in deposits; but some have high values in pyrite | Goldfarb et al., 2017
References
Goldfarb, R.J., Hofstra, A.H., and Simmons, S.F., 2016, Critical elements in Carlin, Epithermal, and orogenic gold deposits, in Verplanck, P.L., and Hitzman, M.W., eds., Rare earth and critical elements in ore deposits: Reviews in Economic Geology, v. 18: p. 217-244.
Goldfarb, R.J., Berger, B.R., George, M.W., and Seal, R.R. II, 2017, Tellurium, in Schultz, K.J., DeYoung, J.H. Jr., Seal, R.R. II, and Bradley, D.C., eds., Critical mineral resources of the United States – Economic and environmental geology and prospects for future supply: U.S. Geological Survey Professional Paper 1802, Ch. R, in press
Kelley, K.D., and Spry, P.G., 2016, Critical elements in alkaline igneous rock-related epithermal gold deposits, in Verplanck, P.L., and Hitzman, M.W., eds., Rare earth and critical elements in ore deposits: Reviews in Economic Geology, v. 18, p. 195-216.
Monecke, T., Petersen, S., Hannington, M.D., Grant, H., and Samson, I.M., 2016, The minor element endownment of modern sea-floor massive sulfides and comparison with deposits hosted in ancient volcanic successions, in Verplanck, P.L., and Hitzman, M.W., eds., Rare earth and critical elements in ore deposits: Reviews in Economic Geology, v. 18, p. 245-306.
Zientek, M.L., Loferski, P.J., Parks, H.L., Schulte, R.F., and Seal, R.R., 2017, Platinum Group Elements, in Schultz, K.J., DeYoung, J.H. Jr., Seal, R.R. II, and Bradley, D.C., eds., Critical mineral resources of the United States – Economic and environmental geology and prospects for future supply: U.S. Geological Survey Professional Paper 1802, Ch. N, in press.

## Niobium
Niobium
Deposit Type | Primary or byproduct | Mineralogy | Geologic Setting | Example Deposits or Districts | Concentration ranges/Reported Resources Tonne, grade | Deposit notes | Reference
Carbonatite | Primary | pyrochlore | Carbonatites primarily occur in continental rift settings but may occur in back arc or along continental margins | Araxá mine, Brazil (Active mine); Catalão II mine , Brazil (Active mine); Saint‐Honoré, Canada (Active mine); Elk Creek, NE, USA (Exploration target) | Araxá: 462,000,000, 2.48% Nb2O5; Catalão II: 24,000,000, 0.95% Nb2O5; Saint‐Honoré: 419,000,000, 0.42% Nb2O5; Elk Creek: 19,300,000, 0.67% Nb2O5. | Only 3 active mines, with the Araxá mine producing ~90% of the world's Nb, currently mining laterite above carbonatite | Verplanck et al., 2016
References
Verplanck, P.L., Mariano, A.N., and Mariano, A. Jr., 2016, Rare earth element ore geology of carbonatites, in Verplanck, P.L., and Hitzman, M.W., eds., Rare earth and critical elements in ore deposits: Reviews in Economic Geology, v. 18, p. 5-32.

## REE
REE
Deposit Type | Primary or byproduct | Mineralogy | Geologic Setting | Example Deposits or Districts | Concentration ranges/Reported Resources Tonne, grade | Deposit notes | Reference
Carbonatite | Primary | bastnäsite with minor monazite. Laterite at Mt Weld-hydrated secondary phosphate minerals | Carbonatites primarily occur in continental rift settings but may occur in back arc or along continental margins | Bayan Obo, China (Active mine); Maoniuping, China (Active mine); Mount Weld, Australia (Active mine); Dalucao, China (Active mine); Mountain Pass, CA, USA (Inactive); Bear Lodge, WY, USA (exploration target) | Carbonatites ar the primary source of the worlds light REEs (La-Eu). Bayan Obo: 800,000,000, 6% ReO; Maoniuping: 107,000,000 2.95% ReO; Mount Weld: 23,900,000, 7.9% ReO; Dalucao: 15,700,000, 5.2 2.95% ReO; Mountain Pass: 16,700,000, 7.98% ReO; Bear Lodge: 6,800,000, 3.79% Reo | All deposits in carbonatite except Mount Weld where overlying laterite is mined | Verplanck et al., 2016; Verplanck et al., 2014
Ion adsorption clay deposits | Primary | REEs commonly adsorb on the surfaces of kaolinite and halloysite | Lateritically weathered granites, need a temperate or tropical climate, with moderate to high temperatures and precipitation rates and Low to moderate denudation rate | Longnan depsit, Jiangxi Province, China; Dingnan deposit, Jiangxi Province, China. | Generally, less than 10,000 tonnes, low grade (0.03-0.35% ReO. Primary source of the world's heavy REEs (Eu-Lu) but do produce light REEs also. | Numerous small mines operating in southeast China | Sanematsu and Watanabe, 2016
alkaline intrusion related | Primary | eudalyte, steenstrupine, loparite, fergusonite, gadolinite, bastnäsite, aeschynite. Many more minor phases | Primarily intracontinental settings | Khibina and Lovozero, Russia; Kvanefjeld, Ilimaussaq complex, Greenland; Thor Lake (Nechalacho deposit), Canada; Strange Lake, Canada; Bokan Mountain, AK, USA | Bokan Mountain: 5,275,000, 0.645% ReO; Kvanefjeld: 437,000,000, 1.093% ReO; Nechalacho deposit: 121,440,000, 1.5% ReO |  | Wall, 2014; Verplanck et al., 2014
Placer | Primary or byproduct | Monazite, xenotime | Coastal or alluvial. Primarily paleo deposits | Buena Norte district, Brazil; Kerala, India; Orissa, India |  | Monazite primarily recovered as a byproduct during the extraction of ilmenite and rutile, for Ti. | Sengupta and Van Gosen, 2016; Van Gosen et al., 2014
References
Sanematsu, K., and Watanabe, Y., 2016, Characteristics and genesis of ion-adsorption-type rare earth element deposits, in Verplanck, P.L., and Hitzman, M.W., eds., Rare earth and critical elements in ore deposits: Reviews in Economic Geology, v. 18: p. 55-80.
Sengupta, D., and Van Goden, B.S., 2016, Placer-type rare earth element deposits: in Verplanck, P.L., and Hitzman, M.W., eds., Rare earth and critical elements in ore deposits: Reviews in Economic Geology, v. 18: Reviews in Economic Geology, p. 81-100.
Verplanck, P.L., Van Gosen, B.S., Seal, R.R., and McCafferty, A.E., 2014, A deposit model for cabonatite and peralkaline intrusion-related rare earth element deposits: U.S. Geological Survey Scientific Investigations Report 2010-5070J, 58 p.
Verplanck, P.L., Mariano, A.N., and Mariano, A. Jr., 2016, Rare earth element ore geology of carbonatites, in Verplanck, P.L., and Hitzman, M.W., eds., Rare earth and critical elements in ore deposits: Reviews in Economic Geology, v. 18, p. 5-32.
Wall, F., 2014, Rare Earth Elements, in Gunn, G., ed., Critical Metals Handbook, John Wiley & Sons, Oxford. p. 312-339.

## Germanium
Germanium
Deposit Type | Primary or byproduct | Mineralogy | Geologic Setting | Example Deposits or Districts | Concentration ranges/Reported Resources Tonne, grade | Deposit Notes | Reference
VMS | Byproduct | sphalerite, bornite, colusite, germanocolusite | At or near seafloor contemporaneous with volcanism | Waterloo, Queensland, Australia; Kidd Creek, Ontario, Canada; Neves Corvo, Portugal | Ge concentrations up to 370 ppm in Kuroko-type deposits; basalt-hosted VMS and rifted arcs contain the highest Ge, with maximum values near 1,000 ppm |  | Shanks et al. (2017); Melcher and Buchholz (2014); Monecke et al. (2016)
Sediment-hosted massive sulfide | Byproduct | sphalerite, galena, tennantite | Passive continental margin sequences; typically either intracontinental or intracratonic rifts or rifted Atlantic-type continental margins. | Red Dog, AK, USA | Ge up to 249 ppm in sphalerite at Red Dog; Average 100 ppm in ores |  | Shanks et al. (2017); Melcher and Buchholz (2014); Monecke et al. (2016)
MVT | Byproduct | sphalerite, wurtzite | Host rocks are mostly carbonate rocks. Deposits develop in orogenic forelands mostly during contraction | Elmwood-Gordonsville, Tennessee; Pend Oreille, Washington, USA; Huize deposit, China, Fankou deposit, China; Silvermines-Lisheen, Ireland; Jinding, China | Average 400 ppm Ge in sphalerite at Elmwood-Gordonsville; up to 170 ppm in Fangou; 400 to 900 ppm in sphalerite and 200-1300 ppm in galena at Silvermines-Lisheen deposits, Ireland |  | Shanks et al. (2017); Melcher and Buchholz (2014); Monecke et al. (2016)
Kipushi | Byproduct | sphalerite, bornite, galena, tennantite, pyrite, carrollite, chalcopyrite; germanite, renierite, colusite; briartite; Apex mine contains goethite, hematite, limonite | Continental platform or shelf with continental or passive margin rifting; deposits form in tabular and/or karst-breccia bodies within carbonate rocks | Kipushi, Kabwe, DR Congo, Zambia; Tsumeb, Namibia; Ruby Creek, Alaska; Apex, Utah, USA | Average 68 ppm in Kipushi deposit but can reach 1,000; most Ge contained in sulfide minerals, others in Ge-minerals such as germanite; max 48 ppm in Ruby Creek mineralized rocks; Apex mine near St. George Utah mined historically with average grade of 1000 ppm Ge |  | Shanks et al. (2017); Melcher and Buchholz (2014); Monecke et al. (2016)
Coal | Byproduct | organic matter | Ge-rich coal formed over Ge-rich granitic rocks | Lincang, China; Tarbagataisk and Shotovsk, Russia, Angrensk, Uzbekistan; Yimin coal field, Mongolia | Lincang contains >1000 t of Ge at 850 ppm; Yimin contains ~4,000t of Ge resources |  | Shanks et al. (2017); Melcher and Buchholz (2014); Monecke et al. (2016)
Porphyry Cu-Mo-Au | Byproduct | Cu-As sulfides, bornite, sphalerite | Active continental margins above subduction zones in compressional settings; Ge-bearing sulfides occur in peripheral zones of porphyry systems, inclusing late-stage epithermal veins | Capillitas (Argentina); Bor (Serbia); Chelopech (Bulgaria) | Typical ore grade less than 100 ppm Ge |  | Shanks et al. (2017); Melcher and Buchholz (2014); Monecke et al. (2016)
References
Melcher, F. and Buchholz, P., 2014, Germanium, in Gunn, G., ed. Critical Metals Handbook, John Wiley & Sons, Oxford. doi: 10.1002/9781118755341.ch8.
Monecke, T., Petersen, S., Hannington, M.D., Grant, H., and Samson, I.M., 2016, The minor element endownment of modern sea-floor massive sulfides and comparison with deposits hosted in ancient volcanic successions, in Verplanck, P.L., and Hitzman, M.W., eds., Rare earth and critical elements in ore deposits: Reviews in Economic Geology, v. 18, p. 245-306.
Shanks, W.C.P., Kimball, B.E., Tolcin, A.C., and Guberman, D.E., 2017, Germanium and Indium, in Schultz, K.J., DeYoung, J.H. Jr., Seal, R.R. II, and Bradley, D.C., eds., Critical mineral resources of the United States – Economic and environmental geology and prospects for future supply: U.S. Geological Survey Professional Paper 1802, Ch. I, XX p.
Sanematsu, K., and Watanabe, Y., 2016, Characteristics and genesis of ion-adsorption-type rare earth element deposits, in Verplanck, P.L., and Hitzman, M.W., eds., Rare earth and critical elements in ore deposits: Reviews in Economic Geology, v. 18: p. 55-80.
Sanematsu, K., and Watanabe, Y., 2016, Characteristics and genesis of ion-adsorption-type rare earth element deposits, in Verplanck, P.L., and Hitzman, M.W., eds., Rare earth and critical elements in ore deposits: Reviews in Economic Geology, v. 18: p. 55-80.

## Gallium
Gallium
Deposit Type | Primary or byproduct | Mineralogy | Geologic Setting | Example Deposits or Districts | Concentration ranges/Reported Resources Tonne, grade | Deposit Notes | Reference
Bauxite | Byproduct | feldspar or nepheline weather to form Ga-rich bauxite, which consists largely of gibbsite and kaolinite | Weathering of pre-existing rocks in tropical or sub-tropical conditions; ratio of Ga to Al increases with increasing intensity of weathering | Largest bauxite deposits occur in Africa, Australia, South America, and Caribbean. Individual deposits (with Ga contents) are listed in Schulte and Foley (2013) | Bauxite deposits worldwide is <10 to 812 ppm, with average of 57 ppm; Ga in lateritic bauxite <8 to 146 ppm; average Ga for karst bauxite deposits is 58 ppm (<10 to 180 ppm) | All Ga produced is a byproduct of processing bauxite for Al. China, Germany, United Kingdom, Japan, and Ukraine highest Ga producers in 2016, but much of this from recycling, not bauxite. | Schulte and Foley (2014); Butcher and Brown (2014)
MVT | Byproduct | sphalerite | Host rocks are mostly carbonate rocks. Deposits develop in orogenic forelands mostly during contraction | Micontinent of USA dominant Ga-rich ores | 100-1000 ppm |  | Schulte and Foley (2014); Butcher and Brown (2014)
Kipushi | Byproduct | gallite, similar to chalcopyrite but with Ga substituting for Fe | Continental platform or shelf with continental or passive margin rifting; deposits form in tabular and/or karst-breccia bodies within carbonate rocks | Lubumbashi, DR Congo; Tsumeb, Namibia; Apex, Utah, USA | uneconomic concentrations | Very limited potential for Ga from these deposits | Schulte and Foley (2014); Butcher and Brown (2014)
References
Butcher, T. and Brown, T., 2014, Gallium, in Gunn, G., ed., Critical Metals Handbook, John Wiley & Sons, Oxford. doi: 10.1002/9781118755341.ch7
Schulte, R.F., and Foley, N.K., 2014, Compilation of gallium resource data for bauxite deposits: U.S. Geological Survey Open-File Report 2013-1272, 14 p. https://doi.org/10.3133/ofr20131272

## Indium
Indium
Deposit Type | Primary or byproduct | Mineralogy | Geologic Setting | Example Deposits or Districts | Concentration ranges/Reported Resources Tonne, grade | Reference
VMS | Byproduct | sphalerite; chalcopyrite, roquesite as separate mineral or inclusions in chalcopyrite | At or near seafloor contemporaneous with volcanism | Maranda, South Africa; Neves Corvo, Portugal, Kidd Creek, Canada, Brunswick Camp; Kuroko, Japan; Laochang, China; Murchison greenstone belt, South Africa | Laochang sphalerite up to 544 ppm In, averaging about 200 ppm; 24 to 641 ppm In in copper-rich ores in Murchison belt; Kidd Creek zinc concentrate average In of 270 ppm; Brunswick No. 12 deposit zinc concentrate with 400 ppm In and copper concentrate 200 ppm In. Neves Corvo In grades vary from 20 to 1100 ppm In | Shanks et al. (2017); Paradis (2015)
Sediment-hosted massive sulfide | Byproduct | sphalerite | Passive continental margin sequences; typically either intracontinental or intracratonic rifts or rifted Atlantic-type continental margins. | Sullivan, BC, Canada; Rammelsberg, Germany; Broken Hill, Australia; Rosebery, Tasmania, Australia; Bainichang, China; Dabaoshan, China | Sphalerite at Bainiuchang averages 71 ppm (range of 4 to 262 ppm); sphalerite from Dabaoshan averages 300 ppm; Rammelsberg, sphalerite ore contains 180 to 300 ppm In | Shanks et al. (2017); Schwarz-Schampera (2014)
Porphyry Cu-Mo-Au | Byproduct | Cu-As sulfides, bornite, sphalerite | Active continental margins above subduction zones in compressional settings | Bingham, Utah, USA; Cerro de Pasco, Peru; Central district, New Mexico, USA | chalcophyrite from Bingham has up to 150 ppm In, but averages only 11 ppm | Briskey (2005); Shanks et al. (2017)
Sn-W porphyry, vein and skarn deposits | Byproduct | sphalerite; cassiterite | hydrothermal mineralization related to intrusions of granite and quartz porphyry | Potosi, Hauri, Porco, Bolivar, San Lorenzo, Bolivia; Toyoha, Japan; Dachang, China | Zinc concentrates from San Lorenzo have up to 1,080 ppm; Bolivar up to 584 ppm; Porco up to 499 ppm; Toyoha average past grade of 138 ppm | Shanks et al. (2017)
References
Briskey, J.A., 2005, Indium in zinc-lead and other mineral deposits – a reconnaissance survey of 1118 indium analyses published before 1985: U.S. Geological Survey Open-File Report 2005-1209, 8 p.
Paradis, S., 2015, Indium, germanium and gallium in volcanic- and sediment-hosted base-metal sulphide deposits, in Simandl, G.J. and Neetz, M., eds., Symposium on Strategic and Critical Materials Proceedings, November 13-14, 2015, Victoria, British Columbia. British Columbia Ministry of Energy and Mines, British Columbia Geological Survey Paper 2015-3, p. 23-29.
Schwarz-Schampera, U., 2014. Indium, in Gunn, G. ed., Critical Metals Handbook, John Wiley and Sons, Ltd., 204-229.
Shanks, W.C.P., Kimball, B.E., Tolcin, A.C., and Guberman, D.E., 2017, Germanium and Indium, in Schultz, K.J., DeYoung, J.H. Jr., Seal, R.R. II, and Bradley, D.C., eds., Critical mineral resources of the United States – Economic and environmental geology and prospects for future supply: U.S. Geological Survey Professional Paper 1802, Ch. I, in press.

## Rhenium
Rhenium
Deposit Type | Primary or byproduct | Mineralogy | Geologic Setting | Example Deposits or Districts | Concentration ranges/Reported Resources Tonne, grade | Deposit Notes | Reference
Porphyry Cu-Mo-Au | Byproduct | molybdenite | Active continental margins above subduction zones in compressional settings; may be associated with calc-alkalic or alkaline magmas | Bingham, Utah, USA; Sar Cheshmeh, Iran; Pagoni Rachi, Greece; Island Copper, Gibraltar, Lornex-Valley, Snowfield, Canada; Cerro Verde, Peru; Escondida, El Salvador, El Teniente, Chile; Oyu Tolgoi, Mongolia; Pebble, AK, USA, Kal' makyr-Dalnee, Uzbekistan | Ranges in molydenite are listed for specific deposits in references given. Highest average values are as follows: 1784 ppm Island Copper; 1355 Escondida, Chile; 3280 Cerro Verde; 1000 Sar Cheshmeh; 1500 Oyu Tolgoi; 1130 Pebble, 1200 Kal' makyr-Dalnee; 3579 Snowfield |  | Millensifer et al. (2014); John and Taylor (2016)
Porphyry Mo and W-Mo | Byproduct | molybdenite | Subduction-related magmatic arcs at convergent plate margins; associated with calc-alkaline magmas | Endako, Canada; Climax, Henderson, Thompson Creek, USA | Ranges in molydenite are listed for specific deposits in references given. In general, Re contents much lower than porphyry Cu-Mo-Au; the highest Re in porphyry Mo deposits is 120 ppm average |  | Millensifer et al. (2014); John and Taylor (2016)
Vein Mo | Byproduct | molybdenite | Commonly associated with granitic intrusions; molybdenite disseminated in quartz veins (except Merlin which has no quartz) | Merlin, Australia; Playter, Canada; Daito, Japan; Knaben, Norway | molybdenite Re concentrations vary widely. At Merlin, they range from 300-2098 ppm, at Playter from 185-1047 ppm; Daito 116-188, and Knaben 1-28 ppm | If Merlin goes into production, production of Re could result; no other vein deposit has seen production of Re | Millensifer et al. (2014)
Sediment-hosted Cu | Byproduct | chalcopyrite, bornite, chalcocite; dzhezkazganite (Re sulfide mineral) | Basin-scale fluid flow systems in permeable sedimentary sequences, typically containing red-beds | Dzhezkazgan, Kazakhstan; Lubin and Kupferschiefer, Poland | Ore at Dzhezkazgan averages 1.4 ppm Re; Lubin averages 1 ppm Re |  | Millensifer et al. (2014)
Magmatic Ni-Cu-PGE | Byproduct | Re-bearing base metal sulfide minerals; pyrrhotite, pentlandite, pyrite, tarkianite | Mafic and ultramafic igneous bodies in intraplate continental settings; meteorite impact settings | Noril'sk, Russa; Sudbury, Canada | Noril'sk 0.01 to 0.52 ppm Re; Sudbury 0.07 to 0.31 ppm |  | Millensifer et al. (2014)
Sandstone-hosted U | Byproduct | jordisite, uraninite? | Epigenetic concentrations of uranium (some with Cu, V) in sandstones in continental or marginal marine environments; most are tabular in form | Falls City and Palangana, Texas, USA; Central Kyzylkum region, Uzbekistan; Anna Lake, Labrador; Sun Valley, Arizona, USA | Re in Central Kyzylkum region 0.5 to 2 ppm; Anna Lake 0.18 ppm Re; Palangana is 5 ppm; Sun Valley up to 1,000 ppm |  | Millensifer et al. (2014)
References
John, D.A., and Taylor, R.D., 2016, By-products of porphyry copper and molybdenum deposits, in Verplanck, P.L., and Hitzman, M.W., eds., Rare earth and critical elements in ore deposits: Reviews in Economic Geology, v. 18, p. 137-164.
Millensifer, T., Sinclair, D., Jonasson, I. and Lipmann, A., 2014, Rhenium, in Gunn, G., ed., Critical Metals Handbook, John Wiley & Sons, Oxford. doi: 10.1002/9781118755341.ch14

## PGE
PGE's (Ir, Os, Pd, Pt, Rh, Ru)
Deposit Type | Primary or byproduct | Mineralogy | Geologic Setting | Example Deposits or Districts | Concentration ranges/Reported Resources Tonne, grade | Deposit Notes | Reference
Magmatic Ni-Cu-PGE* | Primary and Byproduct | PGE-dominant: pyrrhotite, pentlandite, laurite, cooperite, braggite; Ni-Cu dominant: pyrrhotite, pentlandite, chalcopyrite | Mafic and ultramafic igneous bodies in intraplate continental settings; meteorite impact settings | Major PGE dominant deposits include Stillwater, MT; Lac des lies, Canada; Skaergaard, Greenland; Bushveld, South Africa; Others are Ni-Cu dominant but contain PGE, like Norilsk, Russia; Sudbury, Canada | Bushveld, Stillwater major sources of Pt, Pd, and Rh (grades 5-7 g/t Pt + Pd); Platreef, Duluth 1-4 g/t Pt + Pd; Norilsk 2-100 g/t PGM; Sudbury 1-10 g/t Pt + Pd | Pt currently mined from Bushveld | Gunn (2014); Zientek (2017)
Alaskan or Alaskan-Ural type | Byproduct | Pt-Fe alloys, Os-Ir alloys, pentlandite, pyrrhotite, PGE arsenides, sulfides | Layered ultramafic and mafic rocks that intrude granodiorite, island arc or ophiolite terranes. Usually shallow levels of emplacement | Nizhny Tagil, Urals; Tulameen Complex, Canada; Duke Island, AK, USA | Generally low grade with sporadic rich pockets |  | Gunn (2014); Zientek (2017)
Placer and paleoplacer | Primary or Byproduct | sperrylite, braggite, cooperite, mertieite | Erosion from PGM-bearing sources into alluvial deposits | Goodnews Bay, AK, USA; Southland, New Zealand; Urals, Russia; Choco River, Colombia; Witswatersrand paleoplacer has producted Ir and Os | Generally low grade with sporadic rich pockets | PGM as primary product from placers in Urals and Russian far east; historically produced as byproduct of Au in Alaska and other regions | Gunn (2014); Zientek (2017)
Porphyry Cu-Mo-Au | Byproduct | As inclusions in sulfide minerals, such as chalcopyrite and bornite; inclusions consiste of merenskyite, palladium-arsenite, platinum and palladium, and rammelsbergite; Pd in pyrite at Pebble | Active continental margins above subduction zones in compressional settings; may be associated with calc-alkalic or alkaline magmas; most enrichment of PGE occurs in alkaline-related porphyry systems in island arcs | Bingham, USA; Elatsite, Bulgaria; Skouries, Greece; Santo Tomas II, Phillippines; Allard, CO, USA; Mt. Milligan, Canada; Kalmakyr, Uzbekistan; Pebble, AK, USA | Mostly Pd has been recovered in past; Average Pd + Pt contents of ores range from <0.1 to 92 ppb; Skouries has highest values |  | John and Taylor (2016)
* includes PGM-dominant (stratiform or Merensky-, chromitite-, contact-type, and dunite pipes) and Ni-Cu dominant with by product PGE (Sudbury, Norilsk, Komatiite-related)
References
Gunn, G., 2014, Platinum-group metals, in Gunn, G., ed., Critical Metals Handbook, John Wiley & Sons, Oxford. doi: 10.1002/9781118755341.ch12
John, D.A., and Taylor, R.D., 2016, By-products of porphyry copper and molybdenum deposits, in Verplanck, P.L., and Hitzman, M.W., eds., Rare earth and critical elements in ore deposits: Reviews in Economic Geology, v. 18, p. 137-164.
Zientek, M.L., Loferski, P.J., Parks, H.L., Schulte, R.F., and Seal, R.R., 2017, Platinum Group Elements, in Schultz, K.J., DeYoung, J.H. Jr., Seal, R.R. II, and Bradley, D.C., eds., Critical mineral resources of the United States – Economic and environmental geology and prospects for future supply: U.S. Geological Survey Professional Paper 1802, Ch. N, in press.

## Cobalt
Cobalt
Deposit Type | Primary or byproduct | Mineralogy | Geologic Setting | Example Deposits or Districts | Concentration ranges/Reported Resources Tonne, grade | Deposit notes | Reference
Stratiform sediment-hosted Cu-Co | byproduct | carrollite, cobaltite, pentlandite, siegenite, and cobaltiferous pyrite | Stratibound and stratiform zones within silicic and carbonate strata. Somewhat controversial but Ore fluids believed to be metaliforous, saline, hydrothermal in origin | Kamato, Mutanda, and Mindola-Nkana in Central African Copper belt, Democratic Republic of Congo and Zambia; | Chingola-Nchanga: 576, 0.026% Co; Mindola-Nkana: 656, 0.065% Co | This deposit type is responsible for ~60% of world's production | Marsh et al., 2016; Roberts and Gunn, 2014; Slack et al., 2017 and references within
Magmatic Cu-Ni-PGE sulfide | byproduct | pentlandite, linnaeite | Mafic and ultramafic igneous bodies in intraplate continental settings; meteorite impact settings | Dumont, Canada; Sudbury, Canada; Noril’sk-Talnakh, Russia | Noril’sk-Talnakh: 1,309, 0.061% Co; Sudbury: 2,648, 0.038% Co |  | Roberts and Gunn, 2014; Slack et al., 2017 and references within
Laterite | byproduct | erythrite, cobalt-bearing clays | Lateritically weathered ultramafic rocks, need a temperate or tropical climate, with moderate to high temperatures and precipitation rates and Low to moderate denudation rate | Kalgoorlie, Murrin Murrin, and Ravensthorpe deposits, Western Australia; Goro deposit, New Caledonia; Jacaré, Brazil | Murrin Murrin: 464, 0.076% Co; Ravensthorpe: 386, 0.027%Co; Jacaré: 495, 0.130% Co |  | Roberts and Gunn, 2014; Slack et al., 2017 and references within; Marsh et al., 2013
Metasedimentary-Rock-Hosted Co-Cu-Au Deposits | primary | cobaltite, cobalt-rich sulfarsenide | intracontinental setting associated with extensional, source of ore forming fluids and metals poorly constrained | Blackbird district, Idaho, USA; Kuusamo belt of northeastern, Finland |  |  | Slack, 2013; Slack et al., 2017
References
Marsh, E.E., Hitzman, M.W., and Leach, D.L., 2016, Critical elements in sediment-hosted deposits (clastic-dominated Zn-Pb-Ag, and carbonate-hosted polymetallic deposits): A review, in Verplanck, P.L., and Hitzman, M.W., eds., Rare earth and critical elements in ore deposits: Reviews in Economic Geology, v. 18, p. 307-322.
Roberts, S. and Gunn, G., 2014, Cobalt, in Gunn, G., ed., Critical Metals Handbook, John Wiley & Sons, Oxford. doi: 10.1002/9781118755341.ch6.
Slack, J.F., ed., 2013, Descriptive and geoenvironmental model for cobalt-copper-gold deposits in metasedimentary rocks: U.S. Geological Survey Scientific Investigations Report 2010-5070G, 218 p.
Slack, J.F., Kimball, B.E., and Shedd, K.B., 2017, Cobalt, in Schultz, K.J., DeYoung, J.H. Jr., Seal, R.R. II, and Bradley, D.C., eds., Critical mineral resources of the United States – Economic and environmental geology and prospects for future supply: U.S. Geological Survey Professional Paper 1802, Ch. F, 39 p.

## Selenium
Selenium
Deposit Type | Primary or byproduct | Mineralogy | Geologic Setting | Example Deposits or Districts | Concentration ranges/Reported Resources Tonne, grade | Deposit notes | Reference
Porphyry Cu | byproduct | chalcopyrite, bornite. Se substitiues for S in Cu-Fe sulfides | Active continental margins above subduction zones | Bigham, Utah; Chuquicamata, Chile | little data available | Recovered from anode slimes. Slimes shipped worldwide, thus Japan is major producer through refining not primary source | John and Taylor, 2016; Stillings, 2017
Au-Ag epithermal | byproduct | Naumannite | most commonly convergent margin arcs, but also back-arc, continental rift | Sleeper, NV; Buckskin National, NV; Comstock, NV; Rosebud, Mule Canyon, NV |  |  | Saunders and Brueske, 2012
References
John, D.A., and Taylor, R.D., 2016, By-products of porphyry copper and molybdenum deposits, in Verplanck, P.L., and Hitzman, M.W., eds., Rare earth and critical elements in ore deposits: Reviews in Economic Geology, v. 18, p. 137-164.
Saunders, J.A., and Brueseke, M.E., 2012, Volatility of Se and Te during subduction-related distillation and the geochemistry of epithermal ores of the western United States: Economic Geology, v. 107, p. 165-172.
Stillings, L.L., 2017, Selenium, chap. Q of Schulz, K.J., Bradley, D.C., DeYoung, J.H., Jr., and Seal, R.R., II, eds., Critical mineral resources of the United States—Economic and environmental geology and prospects for future supply: U.S. Geological Survey Professional Paper 1802, in press.