## Synopsis
Design of an airlift bioreactor for REE adsorption under continous flow
An important consideration for the process design is cell immobilization-enabled flow-through operation. Large-scale biosorption relies on cells that are immobilized on a supporting substrate and used to ‘attract’ metal ions. Cell immobilization allows easy separation of the feed solution and REEs that are attached to the cell surface. It also allows continuous operation without the need of energy-intensive centrifugation or filtration. Lightweight, high surface area, low cost (~$200/m3) high-density polyethylene (HDPE) plastic disks are used as cell carriers for biofilm formation.
During biosorption, the airlift bioreactor is loaded with a REE-bearing solution and a batch of biofilm carriers with cells attached. Air is applied to the inner tube of the airlift bioreactor to enable flow circulation and mixing to accelerate REE biosorption. Reaction time depends on carrier loading time and the REE feedstock concentration. When the adsorption capacity of the carriers reaches 90% of REE recovery rate, the airflow is shut down to allow the biofilm carriers to float to the top of the bioreactor. Additional water is then pumped into the bioreactor to allow the biofilm carriers to overflow into the elution column. For REE desorption and recovery, citrate solution (5 mM, pH 6) is circulated through the elution column to effectively strip (desorb) the REEs from the biofilm carriers. Following desorption, the biofilm carriers are fed back to the airlift bioreactor and the process repeats. Biofilm carriers can be reused multiple times without loss of adsorption capability. Biofilm carriers are used for 10 adsorption/desorption cycles prior to regeneration in the biofilm formation column.

## Airlift Bioreactor Design
Airlift bioreactor design and process flow diagram. The proposed system consists of a two-stage semi-continuous process including 1) a closed mechanically agitated bioreactor (MAB) used to grow the microbes, 2) an open cylindrical container as a packed column for biofilm formation on carrier disks, 3) an airlift bioreactor (ALB) for adsorption of REE onto biofilm carrier disks, 4) an open-packed elution column (EC) with, 5) circulating citrate from a citrate tank for REE desorption and recovery.